## Sheet1
Temp | Fe | Ni | Dol | Y_Syngas yield
950 | 36 | 14 | 50 | 39.78
900 | 40 | 10 | 50 | 39.7
880 | 38 | 12 | 50 | 39.68
880 | 35 | 15 | 50 | 39.67
870 | 34 | 16 | 50 | 39.62
850 | 32 | 18 | 50 | 39.59
800 | 32 | 18 | 50 | 38.38
800 | 30 | 20 | 50 | 38.23
900 | 30 | 20 | 50 | 38.14
890 | 30 | 10 | 60 | 36.95
800 | 20 | 30 | 50 | 37.18
800 | 40 | 10 | 50 | 37.15
900 | 50 | 0 | 50 | 37.12
800 | 10 | 40 | 50 | 37.05
900 | 32 | 8 | 60 | 36.89
900 | 20 | 30 | 50 | 36.27
750 | 22 | 28 | 50 | 36.2
800 | 0 | 50 | 50 | 35.79
900 | 10 | 40 | 50 | 35.62
800 | 50 | 0 | 50 | 35.3
900 | 0 | 50 | 50 | 35.08
800 | 20 | 20 | 60 | 34.95
900 | 20 | 20 | 60 | 34.09
700 | 20 | 30 | 50 | 33.82
700 | 20 | 30 | 50 | 33.79
700 | 10 | 40 | 50 | 32.69
830 | 2 | 23 | 75 | 31.86
700 | 30 | 20 | 50 | 32.39
870 | 5 | 20 | 75 | 32.18
900 | 15 | 10 | 75 | 32.15
700 | 40 | 10 | 50 | 32.09
700 | 0 | 50 | 50 | 31.87
700 | 20 | 20 | 60 | 31.8
700 | 50 | 0 | 50 | 30.69
800 | 15 | 10 | 75 | 30.09
880 | 5 | 10 | 85 | 29.53
860 | 2.5 | 12.5 | 85 | 29.39
800 | 5 | 10 | 85 | 28.53
900 | 5 | 10 | 85 | 27.42
880 | 2 | 3 | 95 | 24.96
700 | 15 | 10 | 75 | 25.99
700 | 5 | 10 | 85 | 24.97
825 | 1 | 4 | 95 | 24.92
800 | 0 | 5 | 95 | 24.69
900 | 0 | 5 | 95 | 24.21
700 | 0 | 5 | 95 | 21.99